## Sheet1
СIRCUITS MONOPHASES TYPE C (FA30) SELON NFC 93 326.
рис.1
| Caracteristigues mecanigues | [6 empty] | Caracteristigues physigues |  |  | Caracteristigues electrigues
TYPE FA30 | А мах | В мах | D 0+0,8 | F min | G min | E min | R mak | mFe g | A Fe, cm² | U2s, mV/sp | PL, W | S, VA | Pt, VA
5x5 | 15 | 21 | 5 | 5 | 11 | 5 | 1 | 10 | 0.237 | 8.8 | 0.022 | 0.25 | 0.4
D 06 | 21.3 | 292 | 6.4 | 6.4 | 14.3 | 6.4 | 1 | 17.5 | 0.39 | 15 | 0.04 | 0.4 | 1
06-2 | 21.3 | 43.2 | 6.4 | 6.4 | 28.6 | 6.4 | 1 | 25.3 | 0.39 | 15 | 0.06 | 0.6 | 1.5
D12 | 21.3 | 292 | 12.4 | 6.4 | 14.3 | 6.4 | 1 | 35 | 0.78 | 30 | 0.08 | 0.8 | 2
F 08 | 26 | 35.4 | 8 | 7.9 | 17.5 | 7.9 | 1 | 34.7 | 0.608 | 23 | 0.07 | 0.7 | 1.5
F8-2 | 26 | 52.4 | 8 | 7.9 | 35 | 7.9 | 1 | 50.4 | 0.608 | 23 | 0.1 | 1 | 2
F16 | 26 | 35.4 |  | 7.9 | 17.5 | 7.9 | 1 | 69.4 | 1.216 | 46 | 0.14 | 1.4 | 3
H10 | 32 | 44.4 | 10 | 9.5 | 22.2 | 9.5 | 1 | 67.5 | 0.95 | 36 | 0.15 | 1.1 | 3
H 1O-2 | 32 | 66.4 | 10 | 9.5 | 44.4 | 9.5 | 1 | 99 | 0.95 | 36 | 0.22 | 1.6 | 4.5
H20 | 32 | 44.4 | 20 | 9.5 | 22.2 | 9.5 | 1 | 135 | 1.9 | 72 | 0.3 | 2.2 | 6
J10 | 33 | 51.4 | 10 | 11.1 | 28.6 | 9.5 | 1 | 78.5 | 0.95 | 36 | 0.17 | 1.2 | 5
J 1O-2 | 33 | 30.4 | 10 | 11.1 | 58 | 9.5 | 1 | 120 | 0.95 | 36 | 0.26 | 1.9 | 6.5
J20 | 33 | 51.4 | 20 | 11.1 | 29 | 9.5 | 1 | 157 | 1.9 | 72 | 0.34 | 2.4 | 10
Q13 | 30.6 | 56.4 | 12.7 | 12.7 | 38.1 | 7.9 | 1.5 | 94 | 0.96 | 36.3 | 0.21 | 2.3 | 10
Q 19 | 30.6 | 56.4 | 19 | 12.7 | 38.1 | 7.9 | 1.5 | 141 | 1.44 | 54.4 | 0.31 | 3.4 | 15
Q 25 | 30.6 | 56.4 | 25.4 | 12.7 | 38.1 | 7.9 | 1.5 | 187 | 1.92 | 72.6 | 0.41 | 4.5 | 20
Q 38 | 30.6 | 56.4 | 38.1 | 12.7 | 38.1 | 7.9 | 1.5 | 281 | 2.88 | 109 | 0.62 | 6.8 | 30
T13 | 36.9 | 73 | 12.7 | 15.9 | 50.8 | 9.5 | 1.5 | 145 | 1.15 | 43.5 | 0.32 | 3.1 | 20
T19 | 36.9 | 73 | 19 | 15.9 | 50.8 | 9.5 | 1.5 | 218 | 1.72 | 65 | 0.48 | 4.7 | 30
T25 | 36.9 | 73 | 25.4 | 15.9 | 50.8 | 9.5 | 1.5 | 291 | 2.3 | 78 | 0.64 | 6.3 | 40
T32 | 36.9 | 73 | 31.7 | 15.9 | 50.8 | 9.5 | 1.5 | 363 | 2.87 | 108 | 0.8 | 7.9 | 45
T44.5 | 36.9 | 73 | 44.4 | 15.9 | 50.8 | 9.5 | 1.5 | 509 | 4.01 | 151.3 | 1.3 | 11.1 | 70
T51 | 36.9 | 73 | 50.8 | 15.9 | 50.8 | 9.5 | 1.5 | 581 | 4.58 | 172.8 | 1.48 | 12.7 | 75
U19 | 40.1 | 79.4 | 19 | 19 | 57.2 | 9.5 | 3 | 239 | 1.72 | 65 | 0.53 | 5 | 35
U25 | 40.1 | 79.4 | 25.4 | 19 | 57.2 | 9.5 | 3 | 319 | 2.3 | 87 | 0.7 | 6.7 | 44
U32 | 40.1 | 79.4 | 31.7 | 19 | 57.2 | 9.5 | 3 | 398 | 2.87 | 108 | 0.88 | 8.3 | 55
U38 | 40.1 | 79.4 | 38.1 | 19 | 57.2 | 9.5 | 3 | 478 | 3.45 | 130 | 1.05 | 10 | 70
U51 | 40.1 | 79.4 | 50.8 | 19 | 57.2 | 9.5 | 3 | 637 | 4.58 | 173 | 1.4 | 13.3 | 90
V22 | 49.6 | 92.1 | 22.2 | 22.2 | 63.5 | 12.7 | 3 | 432 | 2.68 | 101 | 0.95 | 8.6 | 65
V29 | 49.6 | 92.1 | 28.6 | 22.2 | 63.5 | 12.7 | 3 | 553 | 3.45 | 130 | 1.22 | 11 | 90
V38 | 49.6 | 92.1 | 30.1 | 22.2 | 63.5 | 12.7 | 3 | 739 | 4.6 | 174 | 1.63 | 14.7 | 115
V51 | 49.6 | 92.1 | 50.8 | 22.2 | 63.5 | 12.7 | 3 | 989 | 6.13 | 232 | 2.18 | 19.6 | 150
V70 | 49.6 | 32.1 | 63.8 | 22.2 | 63.5 | 12.7 | 3 | 1359 | 8.42 | 378 | 3 | 26.9 | 190
X19 | 62.3 | 111.1 | 19 | 28.6 | 76.2 | 15.9 | 3 | 567 | 2.87 | 108 | 1.25 | 10.5 | 110
X29 | 62.3 | 111.1 | 28.6 | 28.6 | 76.2 | 15.9 | 3 | 896 | 4.54 | 172 | 1.98 | 16.7 | 165
X38 | 62.3 | 111.1 | 38.1 | 28.6 | 76.2 | 15.9 | 3 | 1138 | 5.75 | 217 | 2.5 | 21.1 | 220
X51 | 62.3 | 111.1 | 50.8 | 28.6 | 76.2 | 15.9 | 3 | 1515 | 7.66 | 290 | 3.33 | 28.2 | 290
X70 | 62.3 | 111.1 | 69.8 | 28.6 | 76.2 | 15.9 | 3 | 2082 | 10.54 | 398 | 4.58 | 38.6 | 390
X 102 | 62.3 | 111.1 | 101.6 | 28.6 | 76.2 | 15.9 | 3 | 3030 | 15.32 | 578 | 6.66 | 56.2 | 570
Z 25 | 75 | 130.2 | 25.4 | 34.9 | 88.9 | 19 | 3 | 1079 | 4.6 | 174 | 2.37 | 19.1 | 2215
Z38 | 75 | 130.2 | 38.1 | 34.9 | 88.9 | 19 | 3 | 1619 | 6.9 | 260 | 3.56 | 28.7 | 355
Z51 | 75 | 130.2 | 50.8 | 34.9 | 88.9 | 19 | 3 | 2163 | 9.23 | 349 | 4.76 | 38.4 | 450
Z70 | 75 | 130.2 | 69.8 | 34.9 | 88.9 | 19 | 3 | 2966 | 12.65 | 478 | 6.53 | 52.7 | 600
Z 102 | 75 | 130.2 | 101.6 | 34.9 | 88.9 | 19 | 3 | 4326 | 16.38 | 694 | 9.53 | 76.9 | 880
AD 32 | 97.2 | 130.2 | 3.7 | 44.4 | 114.3 | 25.4 | 3 | 2363 | 7.68 | 290 | 5.2 | 39.4 | 600
СIRCUITS MONOPHASES TYPE C (FA 10-FA 30)
| Caracteristigues mecanigues | [6 empty] | Caracteristigues physigues |  |  | Caracteristigues electrigues
TYPE FA30 | А мах | В мах | D 0+0,8 | F min | G min | E min | R mak | mFe g | A Fe, cm² | U2s, mV/sp | PL, W | S, VA | Pt, VA
AD 51 | 97.2 | 169.9 | 50.8 | 44.4 | 114.3 | 25.4 | 3 | 3773 | 12.26 | 463 | 8.3 | 62.8 | 950
AD 70 | 97.2 | 169.9 | 69.8 | 44.4 | 114.3 | 25.4 | 3 | 5179 | 16.88 | 637 | 11.4 | 86.2 | 1200
AD 83 | 97.2 | 169.9 | 82.5 | 44.4 | 114.3 | 25.4 | 3 | 6136 | 19.95 | 753 | 13.5 | 102.1 | 1400
AD 102 | 97.2 | 169.9 | 101.6 | 44.4 | 114.3 | 25.4 | 3 | 7546 | 24.57 | 927 | 16.6 | 125.6 | 1800
AJ 32 | 123 | 214 | 32 | 56 | 145 | 32 | 5 | 3650 | 9.73 | 367 | 7.3 | 44 | 1000
AJ 51 | 123 | 214 | 51 | 56 | 145 | 32 | 5 | 5820 | 15 | 585 | 11.7 | 70 | 1600
AJ 64 | 123 | 214 | 64 | 56 | 145 | 32 | 5 | 7300 | 19.46 | 734 | 14.6 | 87.6 | 2000
AJ 70 | 123 | 214 | 70 | 56 | 145 | 32 | 5 | 7990 | 21.28 | 804 | 16 | 96 | 2200
AJ 102 | 123 | 214 | 102 | 56 | 145 | 32 | 5 | 11640 | 31 | 1170 | 23.3 | 139.7 | 3200
AP 32 | 153 | 265 | 32 | 70 | 180 | 40 | 5 | 5700 | 12.16 | 459 | 11.4 | 68.4 | 1750
AP 51 | 153 | 265 | 51 | 70 | 180 | 40 | 5 | 9100 | 19.38 | 732 | 18.2 | 109.2 | 2750
AP 70 | 153 | 265 | 70 | 70 | 180 | 40 | 5 | 12490 | 26.6 | 1005 | 25 | 149.9 | 3750
AS 51 | 194.5 | 337 | 51 | 90 | 230 | 50 | 5 | 14500 | 24.2 | 914 | 29 | 174 | 5000
AS 70 | 194.5 | 337 | 70 | 90 | 230 | 50 | 5 | 19900 | 33.2 | 1253 | 39.8 | 238.8 | 6600
AS 100 | 194.5 | 337 | 100 | 90 | 230 | 50 | 5 | 28450 | 47.5 | 1794 | 56.9 | 341.4 | 9200
HB 32 | 249 | 333 | 32 | 115 | 196 | 64 | 5 | 12050 | 19.46 | 734 | 24.1 | 145 | 3800
HB 51 | 249 | 333 | 51 | 115 | 196 | 64 | 5 | 19200 | 31 | 1170 | 38.4 | 230 | 6000
HF 38 | 256 | 439 | 38 | 130 | 310 | 60 | 5 | 17450 | 21.7 | 819 | 34.9 | 209 | 5900
HG 38 | 336 | 519 | 38 | 130 | 310 | 100 | 5 | 32500 | 36.1 | 1363 | 65.5 | 390 | 10000
HJ 51 | 298 | 467 | 51 | 190 | 356 | 51 | 5 | 23350 | 24.7 | 932 | 46.7 | 280 | 7500
HK 51 | 400 | 569 | 51 | 190 | 356 | 102 | 5 | 52750 | 49.4 | 1865 | 106 | 633 | 16000
СIRCUITS MONOPHASES TYPE TOLE 10/100 SELON NF C 93 326
| Caracteristigues mecanigues | [6 empty] | Caracteristigues physigues |  |  | Caracteristigues electrigues
TYPE FA10 | А мах | В мах | D 0+0,8 | F min | G min | E min | R mak | mFe g | A Fe, cm² | U2s, mV/sp | PL, W | S, VA | Pt, VA
D 06 | 21 | 29.4 | 6.4 | 6.4 | 14.3 | 6.4 | 1 | 17.4 | 0.361 | 99 | 0.4 | 3 | 4
F 08 | 25.8 | 35.7 | 7.9 | 7.9 | 17.5 | 7.9 | 1 | 33.6 | 0.564 | 155 | 0.76 | 4.9 | 6
H 10 | 30.6 | 43.7 | 9.5 | 9.5 | 22.2 | 9.5 | 1 | 61 | 0.836 | 223 | 1.34 | 7.3 | 12
J 10 | 32.1 | 50 | 9.5 | 11.1 | 28.6 | 9.5 | 1 | 71 | 0.836 | 223 | 1.57 | 7.6 | 20
Q13 | 30.6 | 56.4 | 12.7 | 12.7 | 38.1 | 7.9 | 1.5 | 91 | 0.93 | 249 | 2.01 | 8.8 | 40
Q19 | 30.6 | 56.4 | 19 | 12.7 | 38.1 | 7.9 | 1.5 | 137 | 1.39 | 373 | 3.01 | 13.2 | 60
Q25 | 30.6 | 56.4 | 25.4 | 12.7 | 38.1 | 7.9 | 1.5 | 181 | 1.86 | 497 | 3.99 | 17.5 | 80
Q38 | 30.6 | 56.4 | 38.1 | 12.7 | 38.1 | 7.9 | 1.5 | 273 | 2.79 | 745 | 6 | 26.3 | 120
T13 | 36.9 | 73 | 12.7 | 15.9 | 50.8 | 9.5 | 1.5 | 141 | 1.11 | 298 | 3.09 | 11.4 | 80
T 19 | 36.9 | 73 | 19 | 15.9 | 50.8 | 9.5 | 1.5 | 211 | 1.66 | 445 | 4.65 | 17.2 | 120
T 25 | 36.9 | 73 | 25.4 | 15.9 | 50.8 | 9.5 | 1.5 | 282 | 2.23 | 595 | 6.21 | 22.9 | 160
T 32 | 36.9 | 73 | 31.7 | 15.9 | 50.8 | 9.5 | 1.5 | 352 | 2.78 | 742 | 7.75 | 28.6 | 180
U 19 | 40.1 | 79.4 | 19 | 19 | 57.2 | 9.5 | 3 | 232 | 1.66 | 445 | 5.1 | 17.8 | 140
U 25 | 40.1 | 79.4 | 25.4 | 19 | 57.2 | 9.5 | 3 | 309 | 2.23 | 595 | 6.81 | 23.8 | 176
U 32 | 40.1 | 79.4 | 31.7 | 19 | 57.2 | 9.5 | 3 | 386 | 2.78 | 742 | 8.5 | 29.6 | 220
U 38 | 40.1 | 79.4 | 38.1 | 19 | 57.2 | 9.5 | 3 | 464 | 3.34 | 893 | 10.2 | 35.6 | 280
V 22 | 49.6 | 92.1 | 22.2 | 22.2 | 63.5 | 12.7 | 3 | 419 | 2.59 | 693 | 9.2 | 29.5 | 260
V 29 | 49.6 | 92.1 | 28.6 | 22.2 | 63.5 | 12.7 | 3 | 536 | 3.34 | 893 | 11.8 | 37.8 | 360
V 38 | 49.6 | 92.1 | 38.1 | 22.2 | 63.5 | 12.7 | 3 | 717 | 4.46 | 1190 | 15.8 | 50.5 | 460
V 51 | 49.6 | 92.1 | 50.8 | 22.2 | 63.5 | 12.7 | 3 | 959 | 5.94 | 1586 | 21.1 | 67.4 | 600
X 19 | 62.3 | 111.1 | 19 | 28.6 | 76.2 | 15.9 | 3 | 550 | 2.78 | 742 | 12.1 | 34.7 | 440
X 29 | 62.3 | 111.1 | 28.6 | 28.6 | 76.2 | 15.9 | 3 | 869 | 4.4 | 1174 | 19.2 | 54.9 | 660
X 38 | 62.3 | 111.1 | 38.1 | 28.6 | 76.2 | 15.9 | 3 | 1104 | 5.57 | 1488 | 24.3 | 69.5 | 880
X 51 | 62.3 | 111.1 | 50.8 | 28.6 | 76.2 | 15.9 | 3 | 1469 | 7.43 | 1982 | 32.3 | 92.6 | 1100
Z 25 | 75 | 130.2 | 25.4 | 34.9 | 88.9 | 19 | 3 | 1047 | 4.46 | 1190 | 23 | 60.7 | 860
Z 38 | 75 | 130.2 | 38.1 | 34.9 | 88.9 | 19 | 3 | 1570 | 6.69 | 1785 | 34.5 | 90.9 | 1400
Z 51 | 75 | 130.2 | 50.8 | 34.9 | 88.9 | 19 | 3 | 2098 | 8.95 | 2388 | 46.2 | 122 | 1800
Z 70 | 75 | 130.2 | 69.8 | 34.9 | 88.9 | 19 | 3 | 2876 | 12.27 | 3273 | 63.3 | 167 | 2400
AD 32 | 97.2 | 169.9 | 31.7 | 44.4 | 114.3 | 25.4 | 3 | 2292 | 7.44 | 1987 | 50.4 | 119 | 2400
AD 51 | 97.2 | 169.9 | 50.8 | 44.4 | 114.3 | 25.4 | 3 | 3660 | 11.89 | 3172 | 80.5 | 189 | 3800
СIRCUITS MONOPHASES TYPE SM Norme DIN 41309-Tole 30/100
рис.2
| Caracteristigues mecanigues | [6 empty] | Caracteristigues physigues |  |  | Caracteristigues electrigues
TYPE SM | А мах | В мах | D 0+0,8 | F min | G min | E min | R mak | mFe g | A Fe, cm² | U2s, mV/sp | PL, W | S, VA | Pt, VA
30a | 14.3 | 28.6 | 6.5 | 7 | 21 | 3 | 1 | 9.1 | 0.18 | 6.8 | 0.02 | 0.13 | 0.5
b | 14.3 | 28.6 | 10.5 | 7 | 21 | 3 | 1 | 14.7 | 0.29 | 10.9 | 0.03 | 0.21 | 0.7
42 | 21.8 | 43.6 | 14.5 | 9.5 | 31 | 5.2 | 1.5 | 54.1 | 0.72 | 27.2 | 0.11 | 0.7 | 4
55 | 28.4 | 56.3 | 20 | 11 | 38.5 | 7.7 | 1.5 | 138 | 1.46 | 55.1 | 0.28 | 1.79 | 13
65 | 33.2 | 65.6 | 26.2 | 13 | 45 | 9 | 1.5 | 250 | 2.24 | 84.5 | 0.5 | 3.25 | 32
74 | 37.7 | 74.6 | 31.5 | 14.5 | 51 | 10.5 | 1.5 | 396 | 3.14 | 118.5 | 0.79 | 4.4 | 55
85a | 43.2 | 85.6 | 31.5 | 14 | 56 | 13.4 | 2 | 561 | 4.01 | 151.3 | 1.12 | 6.17 | 90
b | 43.2 | 85.6 | 44.5 | 14 | 56 | 13.4 | 2 | 792 | 5.66 | 213.6 | 1.58 | 8.71 | 135
102a | 51.9 | 103 | 34.5 | 17.5 | 68 | 15.9 | 2 | 885 | 5.21 | 196.6 | 1.77 | 9.74 | 155
b | 51.9 | 103 | 51.5 | 17.5 | 68 | 15.9 | 2 | 1321 | 7.78 | 293.6 | 2.64 | 14.5 | 260
СIRCUITS MONOPHASES TYPE SE Normt DIN 41309
| Caracteristigues mecanigues | [6 empty] | Caracteristigues physigues |  |  | Caracteristigues electrigues
TYPE SE | А мах | В мах | D 0+0,8 | F min | G min | E min | R mak | mFe g | A Fe, cm² | U2s, mV/sp | PL, W | S, VA | Pt, VA
60 | 30.5 | 52.2 | 19.7 | 10.5 | 32 | 9.1 | 1.5 | 148 | 1.7 | 64.2 | 0.3 | 1.95 | 20
66 | 33.5 | 57.2 | 21.7 | 11.5 | 35 | 10.1 | 1.5 | 199 | 2.08 | 78.5 | 0.4 | 2.6 | 28
78 | 39.5 | 68.2 | 26.1 | 13.5 | 42 | 12.1 | 2 | 342 | 3 | 113.2 | 0.68 | 4.15 | 50
84a | 42.6 | 73.4 | 28 | 14.5 | 45 | 13.1 | 2 | 426 | 3.48 | 131.3 | 0.85 | 5.05 | 65
b | 42.6 | 73.4 | 42 | 14.5 | 45 | 13.1 | 2 | 640 | 5.23 | 197.4 | 1.28 | 7.6 | 120
92a | 46.2 | 77.6 | 23 | 23 | 54 | 10.6 | 2 | 332 | 2.32 | 87.5 | 0.66 | 3.8 | 48
b | 46.2 | 77.6 | 32 | 23 | 54 | 10.6 | 2 | 461 | 3.22 | 121.5 | 0.92 | 5.1 | 75
106a | 53.2 | 88.6 | 32 | 24 | 59 | 13.6 | 2 | 660 | 4.13 | 155.8 | 1.32 | 7.25 | 125
b | 53.2 | 88.6 | 45 | 24 | 59 | 13.6 | 2 | 930 | 5.81 | 219.2 | 1.86 | 10.3 | 175
130a | 65.3 | 108.8 | 36 | 30 | 73 | 16.5 | 2 | 1117 | 5.64 | 214.7 | 2.24 | 12.45 | 220
b | 65.3 | 108.8 | 46 | 30 | 73 | 16.5 | 2 | 1429 | 7.21 | 272 | 2.86 | 15.75 | 300
150a | 75.2 | 123.8 | 40 | 35 | 83 | 18.9 | 2 | 1631 | 7.18 | 271 | 3.26 | 17.95 | 350
b | 75.2 | 123.8 | 50 | 35 | 83 | 18.9 | 2 | 2040 | 8.98 | 339 | 4.08 | 22.45 | 500
c | 75.2 | 123.8 | 60 | 35 | 83 | 18.9 | 2 | 2454 | 10.8 | 407 | 4.9 | 26.95 | 560
170a | 85 | 145.8 | 54.5 | 40 | 100 | 21.1 | 3 | 2920 | 11 | 412 | 5.84 | 32.15 | 650
b | 85 | 145.8 | 64.5 | 40 | 100 | 21.1 | 3 | 3424 | 12.9 | 488 | 6.84 | 37.6 | 820
c | 85 | 145.8 | 74.5 | 40 | 100 | 21.1 | 3 | 3955 | 14.9 | 563 | 7.92 | 43.55 | 1000
195a | 98.2 | 186.8 | 55.5 | 42.5 | 130 | 26.2 | 3 | 4529 | 13.8 | 521 | 9.06 | 49.85 | 1100
b | 98.2 | 186.8 | 68.5 | 42.5 | 130 | 26.2 | 3 | 5579 | 17 | 644 | 11.16 | 62.4 | 1300
c | 98.2 | 186.8 | 83.5 | 42.5 | 130 | 26.2 | 3 | 6826 | 20.8 | 785 | 13.66 | 75.5 | 1500
231a | 116.1 | 216 | 61.5 | 50.5 | 149 | 30.8 | 3 | 6871 | 18 | 680 | 13.74 | 76 | 1850
b | 116.1 | 216 | 77.5 | 50.5 | 149 | 30.8 | 3 | 8665 | 22.7 | 856 | 17.34 | 95.4 | 1950
c | 116.1 | 216 | 96.5 | 50.5 | 149 | 30.8 | 3 | 10765 | 28.2 | 1065 | 21.54 | 118.5 | 3050
СIRCUITS MONOPHASES TYPE SU (30/100) SELON DIN 41309
рис.3
| Caracteristigues mecanigues | [6 empty] | Caracteristigues physigues |  |  | Caracteristigues electrigues
TYPE SU | А мах | В мах | D 0+0,8 | F min | G min | E min | R mak | mFe g | A Fe, cm² | U2s, mV/sp | PL, W | S, VA | Pt, VA
15a | 15 | 28.7 | 5 | 5 | 18.5 | 4.4 | 1.5 | 10 | 0.22 | 7.9 | 0.02 | 0.14 | 0.5
b | 15 | 28.7 | 8 | 5 | 18.5 | 4.4 | 1.5 | 15 | 0.33 | 12.5 | 0.03 | 0.21 | 0.7
24a | 24 | 42.7 | 8 | 8 | 26.5 | 7.3 | 1.5 | 40 | 0.56 | 21.2 | 0.08 | 0.56 | 3
b | 24 | 42.7 | 13 | 8 | 26.5 | 7.3 | 1.5 | 64 | 0.95 | 34 | 0.14 | 0.84 | 5
30a | 30 | 52.7 | 9.5 | 10 | 32.5 | 9.1 | 1.5 | 72 | 0.82 | 31 | 0.15 | 0.94 | 7
b | 30 | 52.7 | 15.5 | 10 | 32.5 | 9.1 | 1.5 | 117 | 1.34 | 50.6 | 0.24 | 1.52 | 10
39a | 39.1 | 67.9 | 12.5 | 13 | 41.5 | 12.1 | 1.5 | 163 | 1.44 | 54.3 | 0.33 | 2.12 | 19
b | 39.1 | 67.9 | 19.5 | 13 | 41.5 | 12.1 | 1.5 | 254 | 2.24 | 84.5 | 0.51 | 3.3 | 33
48a | 48 | 82.9 | 15.5 | 16 | 50.5 | 14.9 | 1.5 | 303 | 2.19 | 82.6 | 0.61 | 3.95 | 40
b | 48 | 82.9 | 24.5 | 16 | 50.5 | 14.9 | 1.5 | 480 | 3.47 | 131 | 0.96 | 5.75 | 65
60a | 60.1 | 103.6 | 19.5 | 20 | 63 | 18.9 | 2 | 605 | 3.5 | 132.1 | 1.31 | 7.25 | 100
b | 60.1 | 103.6 | 29.5 | 20 | 63 | 18.9 | 2 | 916 | 5.3 | 200 | 1.83 | 10.08 | 150
75a | 75 | 128.6 | 25 | 25 | 78 | 23.7 | 2 | 1215 | 5.63 | 212.5 | 2.43 | 13.4 | 240
b | 75 | 128.6 | 40 | 25 | 78 | 23.7 | 2 | 1944 | 9.01 | 340 | 3.89 | 21.4 | 400
90a | 90 | 155.8 | 29.5 | 30 | 95 | 28.5 | 3 | 2078 | 7.99 | 301.5 | 4.16 | 22.9 | 440
b | 90 | 155.8 | 49.5 | 30 | 95 | 28.5 | 3 | 3485 | 13.4 | 506 | 6.98 | 38.4 | 800
102a | 102.4 | 175.4 | 34 | 34 | 105 | 32.5 | 3 | 3084 | 10.5 | 396 | 6.17 | 42.4 | 900
b | 102.4 | 175.4 | 55 | 34 | 105 | 32.5 | 3 | 4994 | 17 | 642 | 9.99 | 54.95 | 1200
114a | 114.4 | 195.6 | 37.5 | 38 | 118 | 36.3 | 3 | 4234 | 12.9 | 487 | 8.47 | 46.6 | 1050
b | 114.4 | 195.6 | 61.5 | 38 | 118 | 36.3 | 3 | 6958 | 21.2 | 800 | 13.92 | 76.6 | 1840
132a | 132.1 | 225.4 | 43.5 | 44 | 136 | 42 | 3 | 6589 | 17.4 | 657 | 13.18 | 72.5 | 1800
b | 132.1 | 225.4 | 69.5 | 44 | 136 | 42 | 3 | 10489 | 27.7 | 1046 | 20.98 | 116 | 3000
150a | 150.2 | 255.6 | 49.5 | 50 | 154 | 47.9 | 3 | 9673 | 22.5 | 850 | 19.35 | 107 | 2800
b | 150.2 | 255.6 | 74.5 | 50 | 154 | 47.9 | 3 | 14575 | 33.9 | 1280 | 29.16 | 161 | 5000
168a | 168.3 | 286 | 55 | 56 | 172 | 53.7 | 3 | 13543 | 28.1 | 1060 | 27.09 | 149 | 4500
b | 168.3 | 286 | 89 | 56 | 172 | 53.7 | 3 | 21881 | 45.4 | 1715 | 43.76 | 241 | 6000
180a | 181.3 | 307.2 | 60 | 60 | 184 | 57.9 | 3 | 17066 | 33 | 1245 | 34.14 | 188 | 5500
b | 181.3 | 307.2 | 75 | 60 | 184 | 57.9 | 3 | 21358 | 41.3 | 1560 | 42.72 | 235 | 6500
c | 181.3 | 307.2 | 90 | 60 | 184 | 57.9 | 3 | 25598 | 49.5 | 1870 | 51.2 | 282 | 7500
210a | 211.2 | 357.2 | 69.5 | 70 | 214 | 67.6 | 3 | 26851 | 44.6 | 1684 | 53.7 | 295 | 8500
b | 211.2 | 357.2 | 99.5 | 70 | 214 | 67.6 | 3 | 38471 | 63.9 | 2413 | 76.9 | 423 | 12000
c | 211.2 | 357.2 | 129.5 | 70 | 214 | 67.6 | 3 | 50091 | 83.2 | 3142 | 100.2 | 551 | 15000
СIRCUITS TRIPHASES TYPE FA 30/FA10
СIRCUITS FA** | [7 empty] | Caracteristigues FA30** | [5 empty] | Caracteristigues FA10**
Caracteristigues mecanigues | [7 empty] | Physigues |  |  | Electrigues |  |  |  | Electrigues
TYPE FA** | А мах | В мах | D min | F min | G min | E min | R max | mFe kg | A Fe, cm² | U2s, mV/sp | PL, W | S, VA | Pt, VA | A Fe, cm² | U2s, mV/sp | PL W | S, VA | Pt, VA
EA 8 | 53 | 45 | 7.9 | 13 | 25 | 8 | 1.6 | 0.078 | 0.6 | 20 | 0.163 | 1.19 | 6 | 0.58 | 134 | 1.5 | 6.45 | 45
EA 13 | 53 | 45 | 12.7 | 13 | 25 | 8 | 1.6 | 0.125 | 0.96 | 32 | 0.263 | 1.9 | 10 | 0.93 | 215 | 2.42 | 10.4 | 75
Ea 16 | 53 | 45 | 15.9 | 13 | 25 | 8 | 1.6 | 0.156 | 1.21 | 40.3 | 0.328 | 2.38 | 15 | 0.117 | 271 | 3.02 | 13 | 110
EB 10 | 65 | 56 | 9.5 | 16 | 32 | 10 | 1.6 | 0.146 | 0.9 | 30 | 0.307 | 1.94 | 17 | 0.87 | 202 | 2.84 | 10.6 | 130
EB 13 | 65 | 56 | 12.7 | 16 | 32 | 10 | 1.6 | 0.196 | 1.21 | 40.3 | 0.412 | 2.61 | 20 | 1.17 | 271 | 3.8 | 14.2 | 150
EB 16 | 65 | 56 | 15.9 | 16 | 32 | 10 | 1.6 | 0.245 | 1.51 | 50.3 | 0.515 | 3.26 | 25 | 1.46 | 338 | 4.75 | 17.7 | 190
EB 19 | 65 | 56 | 19 | 16 | 32 | 10 | 1.6 | 0.293 | 1.8 | 60 | 0.615 | 3.9 | 30 | 1.74 | 403 | 5.68 | 21.2 | 225
EB 22 | 65 | 56 | 22.2 | 16 | 32 | 10 | 1.6 | 0.342 | 2.11 | 70.3 | 0.72 | 4.55 | 35 | 2.04 | 472 | 6.64 | 24.8 | 260
EC 13 | 79.5 | 67.5 | 12.7 | 19 | 38.1 | 12.7 | 1.6 | 0.3 | 1.53 | 51 | 0.63 | 3.5 | 40 | 1.48 | 343 | 5.81 | 19.4 | 290
EC 16 | 79.5 | 67.5 | 15.9 | 19 | 38.1 | 12.7 | 1.6 | 0.376 | 1.92 | 64 | 0.79 | 4.51 | 45 | 1.86 | 430 | 7.28 | 24.3 | 330
EC 19 | 79.5 | 67.5 | 19 | 19 | 38.1 | 12.7 | 1.6 | 0.45 | 2.29 | 76.3 | 0.945 | 5.4 | 55 | 2.22 | 513 | 8.72 | 29.1 | 410
EC 25 | 79.5 | 67.5 | 25.4 | 19 | 38.1 | 12.7 | 1.6 | 0.6 | 3.06 | 104 | 1.26 | 7.2 | 75 | 2.96 | 685 | 11.7 | 39 | 560
ED 25 | 92 | 79.6 | 25.4 | 20.6 | 44.4 | 15.6 | 1.6 | 0.85 | 3.77 | 125 | 1.79 | 9.5 | 100 | 3.65 | 844 | 16.5 | 51.2 | 760
EF 29 | 95.2 | 86.2 | 28.6 | 22.2 | 50.8 | 15.6 | 1.6 | 1.04 | 4.24 | 141 | 2.19 | 11.1 | 125 | 4.11 | 950 | 20.2 | 60.1 | 950
TH 32 | 111.1 | 99 | 31.7 | 25.4 | 57.2 | 18.8 | 3.2 | 1.59 | 5.67 | 189 | 3.33 | 16.1 | 200 | 5.49 | 1270 | 30.8 | 86.2 | 1500
EK 32 | 127 | 111.8 | 31.7 | 28.6 | 63.5 | 22 | 3.2 | 2.1 | 6.65 | 221 | 4.4 | 20.1 | 300 | 6.45 | 1490 | 40.6 | 108 | 2100
EM 32 | 148.4 | 130.8 | 31.7 | 34.9 | 76.2 | 25.1 | 3.2 | 2.86 | 7.6 | 253 | 6 | 25.5 | 450 | 7.37 | 1700 | 55.4 | 137 | 3150
EP32 | 174.2 | 156.6 | 31.7 | 38.1 | 88.9 | 31.5 | 3.2 | 4.17 | 9.5 | 316 | 8.75 | 35.3 | 680 | 9.21 | 2125 | 80.7 | 189 | 4700
ER 38 | 206 | 175.9 | 38.1 | 44.4 | 95.3 | 37.8 | 3.2 | 6.8 | 13.7 | 456 | 14.3 | 55.4 | 1000 | 13.28 | 3065 | 132 | 297 | 6800
ET 41 | 222.2 | 195.3 | 41.3 | 47.6 | 108 | 41 | 3.2 | 8.81 | 16.1 | 536 | 18.5 | 69.6 | 1450 | 15.61 | 3600 | 171 | 367 | 10000
EV 48 | 254.7 | 221.5 | 47.6 | 54 | 120.7 | 47.4 | 3.2 | 13.3 | 21.4 | 713 | 28 | 102 | 2800 | 20.75 | 4790 | 258 | 546 | 16000
EX 54 | 286.8 | 241.3 | 54 | 60.3 | 127 | 53.7 | 3.2 | 18.8 | 27.6 | 918 | 39.4 | 141 | 3500 | 26.77 | 6180 | 364 | 755 | 22000
EZ 60 | 326.1 | 268.2 | 60.3 | 69.9 | 140 | 60.1 | 3.2 | 26.4 | 34.4 | 1146 | 55.4 | 192 | 4800 | 33.34 | 7700 | 511 | 1030 | 29000
СIRCUITS TRIPHASES TYPE S3U
Caracteristigues mecanigues | [10 empty] | Caracteristigues |  | physigues ElectriquesB
Type DIN S3U** | Type IEC 3U*.* | А мах | В мах.mm | E mm | Tol. | G mm. | D mm | Tol. | F max | F max | R max. mm | AFE mln | mFe kg | U2s, mV/sp | PL, W | S, VA
30a | 1.1 | 53.7 | 50.9 | 9.9 | -0.8 | 32.5 | 10.1 | -0.6 | 10 | 10 | 1.5 | 0.82 | 0.115 | 0.027 | 0.24 | 1.67
30b | 1.2 | 53.7 | 50.9 | 9.9 | -0.8 | 32.5 | 16.1 | -0.6 | 10 | 10 | 1.5 | 1.34 | 0.188 | 0.045 | 0.4 | 2.73
39a | 2.1 | 68.9 | 66 | 12.9 | -0.8 | 41.5 | 20.4 | -0.9 | 13 | 13 | 1.5 | 1.43 | 0.261 | 0.048 | 0.55 | 3.25
39b | 2.2 | 68.9 | 66 | 12.9 | -0.8 | 41.5 | 20.4 | -0.9 | 13 | 13 | 1.5 | 2.24 | 0.407 | 0.075 | 0.86 | 5.07
48a | 3.1 | 83.9 | 80.8 | 15.8 | -0.9 | 50.5 | 16.6 | -1 | 16 | 16 | 1.5 | 2.2 | 0.491 | 0.073 | 1.3 | 5.5
48b | 3.2 | 83.9 | 80.8 | 15.8 | -0.9 | 50.5 | 25.6 | -1 | 16 | 16 | 1.5 | 3.49 | 0.776 | 0.116 | 1.63 | 8.69
60a | 4.1 | 104.6 | 100.9 | 19.8 | -0.9 | 63 | 20.6 | -1.1 | 20 | 20 | 2 | 3.51 | 0.945 | 0.117 | 1.98 | 9.53
60b | 4.2 | 104.6 | 100.9 | 19.8 | -0.9 | 63 | 30.6 | -1.1 | 20 | 20 | 2 | 5.3 | 1.47 | 0.117 | 3.9 | 14.8
75a | 5.1 | 126.7 | 125.7 | 24.7 | -1 | 78 | 26.1 | -1.1 | 25 | 25 | 2 | 5.63 | 1.82 | 0.188 | 3.82 | 16.8
75b | 5.2 | 129.7 | 125.7 | 24.7 | -1 | 78 | 41.1 | -1.1 | 25 | 25 | 2 | 9.01 | 2.93 | 0.3 | 6.15 | 27
90a | 6.1 | 156.8 | 150.6 | 29.6 | -1.1 | 95 | 30.9 | -1.4 | 30 | 30 | 3 | 7.99 | 3.33 | 0.267 | 9.66 | 28.7
90b | 6.2 | 156.8 | 150.6 | 29.6 | -1.1 | 95 | 50.9 | -1.4 | 30 | 30 | 3 | 13.4 | 5.59 | 0.447 | 11.7 | 48.1
102a | 7.1 | 176.4 | 171.1 | 33.7 | -1.2 | 106 | 35.4 | -1.4 | 34 | 34 | 3 | 10.5 | 4.94 | 0.35 | 10.4 | 40.8
102b | 7.2 | 176.4 | 171.1 | 33.7 | -1.2 | 106 | 56.4 | -1.4 | 34 | 34 | 3 | 17 | 8 | 0.566 | 16.8 | 66.1
114a | 8.1 | 196.2 | 191 | 37.6 | -1.3 | 118 | 39.2 | -1.7 | 38 | 38 | 3 | 12.9 | 6.79 | 0.43 | 14.3 | 54.3
114b | 8.2 | 196.2 | 191 | 37.6 | -1.3 | 118 | 63.2 | -1.7 | 38 | 38 | 3 | 21.2 | 11.14 | 0.703 | 23.4 | 89.1
132a | 9.1 | 226.4 | 220.5 | 43.4 | -1.4 | 136 | 45.2 | -1.7 | 44 | 44 | 3 | 17.4 | 10.54 | 0.58 | 22.1 | 81
132b | 9.2 | 226.4 | 220.5 | 43.4 | -1.4 | 136 | 71.2 | -1.7 | 44 | 44 | 3 | 27.7 | 16.84 | 0.923 | 35.4 | 129
150a | 10.1 | 255.6 | 249.6 | 49.4 | -1.5 | 154 | 51.2 | -1.7 | 50 | 50 | 3 | 22.5 | 15.53 | 0.75 | 32.6 | 116
150b | 10.2 | 255.6 | 249.6 | 49.4 | -1.5 | 154 | 76.2 | -1.7 | 50 | 50 | 3 | 33.9 | 23.38 | 1.13 | 49.1 | 174
168a | 11.1 | 286 | 279.6 | 55.3 | -1.6 | 172 | 57 | -2 | 56 | 56 | 3 | 28.1 | 21.68 | 0.937 | 45.6 | 157
168b | 11.2 | 286 | 279.6 | 55.3 | -1.6 | 172 | 91 | -2 | 56 | 56 | 3 | 45.4 | 35.07 | 1.514 | 73.5 | 255
180a | 12.1 | 307.2 | 301 | 59.7 | -1.8 | 184 | 62 | -2 | 60 | 60 | 3 | 33 | 27.38 | 1.1 | 57.5 | 196
180b | 12.2 | 307.2 | 301 | 59.7 | -1.8 | 184 | 77 | -2 | 60 | 60 | 3 | 41.3 | 34.23 | 1.38 | 71.8 | 245
180c | 12.3 | 307.2 | 301 | 59.7 | -1.8 | 184 | 92 | -2 | 60 | 60 | 3 | 49.5 | 41.07 | 1.65 | 86.1 | 294
210a | 13.1 | 357.2 | 350.8 | 69.6 | -2 | 214 | 71.7 | -2.2 | 70 | 70 | 3 | 44.6 | 43.12 | 1.49 | 90.5 | 299
210b | 13.2 | 357.2 | 350.8 | 69.6 | -2 | 214 | 101.7 | -2.2 | 70 | 70 | 3 | 63.9 | 61.74 | 2.13 | 130 | 428
210c | 13.3 | 357.2 | 350.8 | 69.6 | -2 | 214 | 131.7 | -2.2 | 70 | 70 | 3 | 83.2 | 80.35 | 2.77 | 169 | 557
240a | 14.1 | 406.2 | 400.8 | 79.6 | -2 | 243 | 81.7 | -2.2 | 80 | 80 | 3 | 58.6 | 64.6 | 1.95 | 135 | 438
240b | 14.2 | 406.2 | 400.8 | 79.6 | -2 | 243 | 108.7 | -2.2 | 80 | 80 | 3 | 78.5 | 86.5 | 2.615 | 182 | 587
240c | 14.3 | 406.2 | 400.8 | 79.6 | -2 | 243 | 138.7 | -2.2 | 80 | 80 | 3 | 100.6 | 111 | 3.35 | 233 | 753
B
B
G
F
E
A
D
A
G
D
F
E
B
R
R